## Template
#1
# type =
# vRef[W/kg] =
# Bref[T] =
# fRef[Hz] =
# rhoEl [Ohm.m] =
# lambda [W/m.K] =
# dens[kg/m3] =
# table J [T] vs. H [A/m]
# N = | 1
double JH(1,2)
0 | 0

## CastIron
#1
# type = | CastIron
# vRef[W/kg] = | 25
# Bref[T] = | 1.5
# fRef[Hz] = | 50
# rhoEl [Ohm.m] = | 7.5e-07
# lambda [W/m.K] = | 50
# dens[kg/m3] = | 7500
# table J [T] vs. H [A/m]
# N = | 22
double JH(22,2)
0 | 0
0.03974867 | 200
0.08648151 | 400
0.1894576 | 700
0.2305294 | 800
0.3128621 | 1000
0.4058156 | 1250
0.4534635 | 1400
0.4947086 | 1550
0.5405332 | 1750
0.5855156 | 2000
0.6891119 | 3000
0.7494858 | 4000
0.7992897 | 5000
0.8439364 | 6000
0.8844877 | 7000
0.9385759 | 8500
0.9855454 | 10000
1.038701 | 12000
1.082742 | 14000
1.12733 | 16500
1.174511 | 20000

## HP210-35A
#1
# type = | HP210-35A
# vRef[W/kg] = | 2.1
# Bref[T] = | 1.5
# fRef[Hz] = | 50
# rhoEl [Ohm.m] = | 6.45e-07
# lambda [W/m.K] = | 19
# dens[kg/m3] = | 7600
# table J [T] vs. H [A/m]
# N = | 33
double JH(33,2)
0 | 0
0.02591933 | 9.985741
0.06952357 | 20.0033
0.1579196 | 29.99131
0.3106963 | 39.99296
0.4955757 | 49.94689
0.6673114 | 60.05989
0.798427 | 70.04109
0.9029972 | 79.93252
0.9866471 | 90.06257
1.059814 | 102.0732
1.151956 | 125.0831
1.211917 | 149.9906
1.250652 | 174.6482
1.278529 | 199.9421
1.3157 | 249.939
1.358255 | 350.0691
1.393774 | 499.8325
1.429885 | 749.6124
1.454793 | 996.9833
1.475237 | 1248.331
1.492921 | 1501.156
1.522228 | 1997.375
1.547341 | 2498.253
1.640184 | 4984.689
1.706306 | 7468.284
1.756764 | 9939.153
1.829046 | 15036.56
1.865076 | 19162.44
1.886103 | 23153.1
1.896728 | 26361.99
1.904032 | 30025.4
1.906798 | 31916.19

## HP235-35A
#1
# type = | HP235-35A
# vRef[W/kg] = | 2.35
# Bref[T] = | 1.5
# fRef[Hz] = | 50
# rhoEl [Ohm.m] = | 5.4e-07
# lambda [W/m.K] = | 20.2
# dens[kg/m3] = | 7600
# table J [T] vs. H [A/m]
# N = | 33
double JH(33,2)
0 | 0
0.02506422 | 9.997104
0.06339515 | 19.99421
0.1322182 | 30.01631
0.2491407 | 40.01114
0.4233878 | 49.98325
0.6147666 | 59.96217
0.772496 | 69.99564
0.8905951 | 79.98933
0.97862 | 90.24437
1.053891 | 101.9709
1.150832 | 124.924
1.213981 | 149.9679
1.255002 | 174.4437
1.285928 | 200.533
1.325385 | 250.1435
1.370294 | 349.5691
1.407267 | 500.0143
1.443663 | 749.2147
1.469074 | 1002.097
1.489183 | 1250.149
1.506507 | 1499.793
1.535806 | 1999.648
1.560485 | 2495.526
1.653633 | 4996.507
1.72047 | 7489.874
1.772266 | 10001.65
1.842281 | 14728.63
1.887729 | 19651.05
1.910871 | 23980.32
1.920445 | 26898.32
1.928039 | 30393.56
1.930487 | 32018.46

## HP250-35A
#1
# type = | HP250-35A
# vRef[W/kg] = | 2.5
# Bref[T] = | 1.5
# fRef[Hz] = | 50
# rhoEl [Ohm.m] = | 5.2e-07
# lambda [W/m.K] = | 21.8
# dens[kg/m3] = | 7600
# table J [T] vs. H [A/m]
# N = | 33
double JH(33,2)
0 | 0
0.02184021 | 10.00733
0.0541389 | 20.03057
0.1079338 | 29.99358
0.2021846 | 40.0066
0.3405575 | 49.99234
0.5307806 | 60.03603
0.7064519 | 70.06381
0.850729 | 79.95524
0.9536231 | 89.93758
1.043443 | 101.9255
1.152532 | 125.1172
1.223838 | 150.3088
1.268573 | 174.4664
1.301992 | 199.9194
1.345934 | 249.6435
1.395389 | 349.7509
1.435178 | 501.0597
1.473002 | 750.635
1.498518 | 1000.619
1.51811 | 1246.4
1.535201 | 1499.225
1.563612 | 2006.011
1.586467 | 2489.845
1.673909 | 5001.052
1.735934 | 7478.511
1.785222 | 10002.79
1.856773 | 15017.25
1.902663 | 19923.76
1.925016 | 23462.17
1.940032 | 27068.77
1.949244 | 30186.75
1.953352 | 32254.81

## HP270-35A
#1
# type = | HP270-35A
# vRef[W/kg] = | 2.7
# Bref[T] = | 1.5
# fRef[Hz] = | 50
# rhoEl [Ohm.m] = | 5.2e-07
# lambda [W/m.K] = | 21.8
# dens[kg/m3] = | 7650
# table J [T] vs. H [A/m]
# N = | 33
double JH(33,2)
0 | 0
0.01564989 | 10.01642
0.03612285 | 19.97148
0.06288874 | 29.96631
0.1084125 | 40.02932
0.1908416 | 50.11506
0.3440693 | 60.03262
0.5249435 | 70.007
0.6943311 | 80.06887
0.8322684 | 90.02848
0.9340219 | 99.93695
1.105376 | 125.1399
1.200868 | 150.6838
1.257289 | 174.4209
1.299146 | 200.1466
1.351681 | 250.7571
1.407828 | 352.9325
1.449675 | 500.9233
1.489138 | 748.9306
1.51559 | 1003.574
1.535418 | 1249.354
1.552338 | 1501.497
1.580032 | 1998.739
1.603167 | 2497.344
1.688609 | 4998.325
1.751001 | 7542.143
1.79854 | 10018.69
1.866138 | 14771.81
1.909859 | 19296.52
1.937747 | 23584.89
1.953563 | 27296.03
1.961767 | 30123.12
1.965301 | 31775.29

## M270-50A
#1
# type = | M270-50A
# vRef[W/kg] = | 2.7
# Bref[T] = | 1.5
# fRef[Hz] = | 50
# rhoEl [Ohm.m] = | 6.45e-07
# lambda [W/m.K] = | 19
# dens[kg/m3] = | 7600
# table J [T] vs. H [A/m]
# N = | 33
double JH(33,2)
0 | 0
0.02357058 | 10.01983
0.06234068 | 20.01921
0.1277881 | 30.03904
0.2277388 | 40.01114
0.3571498 | 49.91962
0.507144 | 59.97922
0.6286254 | 69.97859
0.7338083 | 79.94956
0.8180372 | 89.97166
0.9010238 | 101.9936
1.020443 | 125.1854
1.106852 | 150.1497
1.166394 | 175.4436
1.207297 | 199.9421
1.261999 | 250.0526
1.319269 | 348.751
1.36347 | 500.0143
1.403639 | 747.3398
1.430868 | 1000.506
1.451897 | 1249.581
1.469833 | 1500.02
1.499678 | 1998.739
1.525267 | 2505.98
1.619883 | 5003.324
1.689546 | 7501.237
1.745291 | 10001.65
1.828203 | 14980.88
1.87759 | 19444.24
1.907501 | 23698.52
1.923447 | 27696
1.930562 | 30591.27
1.933451 | 32129.82

## M310-50A
#1
# type = | M310-50A
# vRef[W/kg] = | 3.1
# Bref[T] = | 1.5
# fRef[Hz] = | 50
# rhoEl [Ohm.m] = | 5.2e-07
# lambda [W/m.K] = | 21.8
# dens[kg/m3] = | 7650
# table J [T] vs. H [A/m]
# N = | 33
double JH(33,2)
0 | 0
0.02186449 | 10.00847
0.05368366 | 20.06466
0.1057993 | 30.01177
0.1910129 | 39.94296
0.3144563 | 49.98779
0.490555 | 60.04171
0.6370395 | 69.96155
0.7690828 | 80.01206
0.871375 | 89.99439
0.9488143 | 100.0051
1.080502 | 124.8786
1.161823 | 150.1384
1.214489 | 175.1027
1.251563 | 199.9194
1.30141 | 250.098
1.356329 | 350.1145
1.39964 | 500.1052
1.440147 | 749.726
1.466759 | 999.4831
1.487399 | 1251.172
1.504344 | 1499.338
1.532547 | 1998.966
1.556213 | 2501.889
1.643691 | 5001.052
1.70842 | 7501.237
1.760491 | 9989.15
1.840273 | 14959.29
1.893312 | 19682.86
1.930651 | 24700.73
1.950708 | 29134.55
1.957447 | 31229.87
1.960178 | 32384.34

## M330-50A
#1
# type = | M330-50A
# vRef[W/kg] = | 3.3
# Bref[T] = | 1.5
# fRef[Hz] = | 50
# rhoEl [Ohm.m] = | 5.2e-07
# lambda [W/m.K] = | 21.8
# dens[kg/m3] = | 7650
# table J [T] vs. H [A/m]
# N = | 33
double JH(33,2)
0 | 0
0.01852173 | 10.0221
0.044163 | 19.99421
0.08000632 | 29.99131
0.1389277 | 40.01114
0.2403064 | 49.99234
0.3850711 | 60.04171
0.5438689 | 70.10358
0.6924677 | 79.94956
0.8163506 | 90.14211
0.9261684 | 102.0391
1.065313 | 125.0831
1.155715 | 150.2974
1.212448 | 174.9209
1.25222 | 199.9421
1.304379 | 250.3935
1.360198 | 349.7055
1.404262 | 500.6961
1.444886 | 749.7828
1.471653 | 1000.051
1.492022 | 1249.808
1.508866 | 1495.589
1.537254 | 2001.012
1.560655 | 2500.071
1.646999 | 4999.688
1.711221 | 7527.94
1.762171 | 10000.51
1.841265 | 14999.06
1.89384 | 19716.95
1.933509 | 25059.8
1.947463 | 27923.26
1.963198 | 32916.13
1.964316 | 33466.1

## M350-50A
#1
# type = | M350-50A
# vRef[W/kg] = | 3.5
# Bref[T] = | 1.5
# fRef[Hz] = | 50
# rhoEl [Ohm.m] = | 4.5e-07
# lambda [W/m.K] = | 24
# dens[kg/m3] = | 7650
# table J [T] vs. H [A/m]
# N = | 33
double JH(33,2)
0 | 0
0.0160636 | 10.01869
0.04233444 | 20.02148
0.08333685 | 30.0004
0.1610958 | 39.97024
0.2853073 | 50.29686
0.4306846 | 60.22806
0.5835501 | 69.89905
0.7333909 | 80.08024
0.8518398 | 90.11938
0.9406515 | 100.0279
1.083981 | 125.1627
1.166578 | 150.2293
1.220531 | 175.8072
1.25716 | 200.533
1.305675 | 249.9617
1.359145 | 348.9782
1.401936 | 501.9233
1.441439 | 752.3963
1.46708 | 998.8014
1.487174 | 1249.013
1.503877 | 1496.839
1.531509 | 1994.876
1.555273 | 2507.344
1.640975 | 4984.235
1.706001 | 7487.033
1.758645 | 9957.334
1.840544 | 14833.17
1.902383 | 19982.85
1.936559 | 24032.59
1.961084 | 28223.24
1.973868 | 31593.49
1.977325 | 32904.77

## M400-50A
#1
# type = | M400-50A
# vRef[W/kg] = | 4
# Bref[T] = | 1.5
# fRef[Hz] = | 50
# rhoEl [Ohm.m] = | 4.5e-07
# lambda [W/m.K] = | 24
# dens[kg/m3] = | 7700
# table J [T] vs. H [A/m]
# N = | 33
double JH(33,2)
0 | 0
0.01173598 | 10.01074
0.02871564 | 20.01921
0.05212217 | 29.99586
0.08378891 | 40.04296
0.137132 | 50.01506
0.2500649 | 60.00081
0.3969025 | 70.04109
0.5343435 | 79.94956
0.6883716 | 90.15347
0.8191152 | 100.0165
1.032119 | 125.0377
1.150888 | 150.752
1.219261 | 174.9891
1.26636 | 200.1466
1.322614 | 249.4163
1.380065 | 349.7964
1.422832 | 500.1961
1.462371 | 749.726
1.488222 | 1000.165
1.50816 | 1250.831
1.524637 | 1501.27
1.551793 | 1999.421
1.574428 | 2498.481
1.658937 | 4994.234
1.72245 | 7499.532
1.773864 | 9982.332
1.855209 | 15038.84
1.90918 | 19660.14
1.945418 | 24012.14
1.968533 | 28095.98
1.981224 | 31507.13
1.984295 | 32584.33

## M470-50A
#1
# type = | M470-50A
# vRef[W/kg] = | 4.7
# Bref[T] = | 1.5
# fRef[Hz] = | 50
# rhoEl [Ohm.m] = | 3.58e-07
# lambda [W/m.K] = | 28.1
# dens[kg/m3] = | 7700
# table J [T] vs. H [A/m]
# N = | 33
double JH(33,2)
0 | 0
0.008643225 | 9.969833
0.02059039 | 20.01466
0.03697941 | 29.9754
0.05922138 | 39.99296
0.08855173 | 50.03779
0.1443876 | 59.99626
0.2497084 | 70.21721
0.3918913 | 79.98933
0.5361682 | 89.53987
0.6969907 | 100.0051
0.9941644 | 125.0149
1.139815 | 150.0134
1.217215 | 174.9209
1.266799 | 199.8512
1.327361 | 250.0071
1.389213 | 349.9782
1.435178 | 499.5598
1.476838 | 750.0669
1.503467 | 1000.165
1.523628 | 1250.377
1.540151 | 1498.997
1.56696 | 1995.103
1.589542 | 2501.435
1.672478 | 5004.234
1.734289 | 7480.216
1.786248 | 10009.6
1.867277 | 14994.52
1.921897 | 19510.15
1.969955 | 25125.71
1.988938 | 28348.23
2.004305 | 31977.55
2.0086 | 33277.47

## M530-50A
#1
# type = | M530-50A
# vRef[W/kg] = | 5.3
# Bref[T] = | 1.5
# fRef[Hz] = | 50
# rhoEl [Ohm.m] = | 3.11e-07
# lambda [W/m.K] = | 31.7
# dens[kg/m3] = | 7700
# table J [T] vs. H [A/m]
# N = | 33
double JH(33,2)
0 | 0
0.002294404 | 10.00165
0.005858229 | 20.03284
0.00981716 | 30.03222
0.01654859 | 40.03387
0.0330899 | 50.01961
0.06402522 | 59.92808
0.1281952 | 69.87633
0.2553568 | 80.01774
0.4053598 | 89.93758
0.5729458 | 100.0051
0.907882 | 124.8104
1.113645 | 149.9679
1.205707 | 175.1027
1.260267 | 199.7148
1.327247 | 250.4844
1.393766 | 351.569
1.440598 | 499.5143
1.482509 | 749.2715
1.508873 | 1000.279
1.52852 | 1247.99
1.54479 | 1499.566
1.571371 | 2005.784
1.59287 | 2500.071
1.67423 | 4996.961
1.736214 | 7500.101
1.787753 | 10006.19
1.869609 | 14995.66
1.927263 | 19703.32
1.967505 | 24121.22
1.996576 | 28575.49
2.014168 | 32579.79
2.018726 | 33875.16

## M600-50A
#1
# type = | M600-50A
# vRef[W/kg] = | 6
# Bref[T] = | 1.5
# fRef[Hz] = | 50
# rhoEl [Ohm.m] = | 3.11e-07
# lambda [W/m.K] = | 31.7
# dens[kg/m3] = | 7750
# table J [T] vs. H [A/m]
# N = | 33
double JH(33,2)
0 | 0
0.00196682 | 10.00165
0.01192448 | 20.03966
0.02020331 | 30.00495
0.03034722 | 39.94751
0.04256511 | 50.03324
0.057994 | 60.30874
0.07771446 | 70.04677
0.1051835 | 80.00638
0.1837854 | 89.88076
0.3201351 | 99.93695
0.7076571 | 125.424
0.9848006 | 149.9111
1.13033 | 175.1482
1.213961 | 200.2148
1.305944 | 250.6207
1.389577 | 349.5237
1.446409 | 499.9234
1.493276 | 750.9759
1.521549 | 1000.279
1.542225 | 1248.104
1.55927 | 1501.384
1.586444 | 2001.239
1.608635 | 2499.39
1.690315 | 4989.234
1.752945 | 7541.007
1.804641 | 10098.23
1.881462 | 14863.85
1.93908 | 19655.59
1.979512 | 24193.95
2.006307 | 28436.86
2.023094 | 32211.63
2.026928 | 33297.92

## M700-50A
#1
# type = | M700-50A
# vRef[W/kg] = | 7
# Bref[T] = | 1.5
# fRef[Hz] = | 50
# rhoEl [Ohm.m] = | 3.11e-07
# lambda [W/m.K] = | 31.7
# dens[kg/m3] = | 7800
# table J [T] vs. H [A/m]
# N = | 33
double JH(33,2)
0 | 0
0.00467742 | 10.01756
0.01129441 | 20.0692
0.01909761 | 30.02086
0.02860719 | 40.02932
0.03992537 | 50.03324
0.05448873 | 60.03603
0.07230537 | 70.02973
0.09723135 | 80.03478
0.1387886 | 90.06257
0.2166918 | 99.97104
0.6204758 | 124.9695
0.9379766 | 150.0588
1.103596 | 174.9436
1.199406 | 199.9875
1.298991 | 249.3026
1.392022 | 351.7963
1.450961 | 500.1961
1.50014 | 750.7487
1.52944 | 1000.392
1.550724 | 1248.559
1.568147 | 1499.452
1.596036 | 2004.648
1.618338 | 2498.481
1.701871 | 5013.324
1.763756 | 7500.669
1.815264 | 10003.92
1.89589 | 14972.93
1.950891 | 19535.15
1.997599 | 24932.54
2.017771 | 28257.33
2.03857 | 33459.28
2.045049 | 35879.58

## M800-50A
#1
# type = | M800-50A
# vRef[W/kg] = | 8
# Bref[T] = | 1.5
# fRef[Hz] = | 50
# rhoEl [Ohm.m] = | 2.82e-07
# lambda [W/m.K] = | 37.1
# dens[kg/m3] = | 7800
# table J [T] vs. H [A/m]
# N = | 33
double JH(33,2)
0 | 0
0.004955084 | 10.05846
0.01142074 | 20.0283
0.01906557 | 29.99586
0.0277704 | 40.01569
0.03783487 | 49.99688
0.0494599 | 60.0133
0.06265774 | 70.04677
0.0798054 | 80.04047
0.09992665 | 90.01712
0.1297333 | 100.1074
0.3735287 | 125.424
0.7431915 | 149.8429
0.998903 | 174.1255
1.142956 | 199.8285
1.281544 | 249.6435
1.394805 | 349.7055
1.465053 | 499.8779
1.519085 | 749.1578
1.550212 | 1000.279
1.572331 | 1250.149
1.589831 | 1498.088
1.617622 | 1998.512
1.640003 | 2500.299
1.720971 | 4993.325
1.780685 | 7471.693
1.830231 | 9978.923
1.907589 | 14925.21
1.9641 | 19789.68
2.002484 | 24212.13
2.029325 | 28468.68
2.045397 | 32059.37
2.053097 | 34411.49